## Specimen Data
Pure Zn -- 28-Day HBSS Immersion: Specimen-Level Data
Material | Pure Zn
Density (g/cm³) | 7.13
Duration (days) | Time (h) | Specimen # | Initial Weight (mg) | Area (mm²) | After-Immersion Weight (mg) | Weight Loss (mg) | Weight Loss (%) | Degradation Rate (mm/year)
1 | 24 | 1 | 1004.3 | 230.2097 | 1003.7
1 | 24 | 2 | 1043.2 | 232.5169
1 | 24 | 3 | 1060.7 | 232.839 | 1060.2
1 | 24 | 4 | 1079.7 | 236.6812
1 | 24 | 5 | 1067.8 | 234.3721 | 1067.5
3 | 72 | 1 | 1144 | 241.2076 | 1143.2
3 | 72 | 2 | 1174.8 | 244.2595 | 1173.6
3 | 72 | 3 | 1175.9 | 243.476
3 | 72 | 4 | 1125.4 | 241.5973 | 1123.8
3 | 72 | 5 | 1189.3 | 243.4601
7 | 168 | 1 | 1238.8 | 243.6758 | 1235.6
7 | 168 | 2 | 1210.8 | 245.3547
7 | 168 | 3 | 1206.7 | 246.9118 | 1205
7 | 168 | 4 | 1199.6 | 245.7478
7 | 168 | 5 | 1179.8 | 241.7951 | 1177.1
14 | 336 | 1 | 1204.3 | 244.6197 | 1201
14 | 336 | 2 | 1182.6 | 245.4213 | 1180.4
14 | 336 | 3 | 1188.8 | 245.0443 | 1185.2
14 | 336 | 4 | 1184.5 | 243.4915
14 | 336 | 5 | 1175.7 | 244.6673
28 | 672 | 1 | 1178.2 | 241.9283 | 1175.3
28 | 672 | 2 | 1194.7 | 243.1003 | 1191.8
28 | 672 | 3 | 1171.9 | 238.1925 | 1166.7
28 | 672 | 4 | 1187.5 | 242.7245
28 | 672 | 5 | 1205.7 | 244.6359

## Summary by Duration
Pure Zn -- 28-Day HBSS Immersion: Summary by Duration
Duration (days) | Time (h) | N (specimens) | Avg Weight Loss (%) | StDev Weight Loss (%) | Avg Degradation Rate (mm/year) | StDev Degradation Rate (mm/year)
0 | 0 | 0 | 0 | 0 | 0 | 0
1 | 24
3 | 72
7 | 168
14 | 336
28 | 672